## 29.04.2020
1
2
3
4
5
6
7
8
9
10
11
12
13
14
15
16
17
18
19
20
21
22
23
24
25
26
27
28
29
30
31
32
33
34
35
36
STANDARD DEFECT NAME
QC.2020

## STANDARD DEFECT STI. 2026.8.8
PT.SURYA TECHNOLOGY INDUSTRI | [5 empty] | Update ; 2026-8-08
STANDARD DEFECT NAME
NO | CODE | DEFECT NAME | DEFECT CLASSIFICATIONS |  |  | DEFECT ON
|  |  | CRITICAL | MAJOR | MINOR
1 | LS | LOW SIZE ( DIMENSION OUT ) | √ |  |  | Injection
2 | OS | OVER SIZE ( DIMENSION OUT ) | √ |  |  | Injection
3 | WC | WRONG CONTENT ( WRONG PART ) | √ |  |  | Inj & 2nd Process
4 | WL | WRONG LABEL | √ |  |  | Inj & 2nd Process
5 | MP | MIXPART | √ |  |  | Inj & 2nd Process
6 | MS | MISSING SHAPE (BENTUK) / WRONG SHAPE / ABNORMAL SHAPE | √ |  |  | Injection
7 | PTN | PROTECTIVE NG | √ |  |  | 2nd Process
8 | LKN | LOCKING NG ( NOT FUCTION LOCKING ) | √ |  |  | Inj & 2nd Process
9 | HNC | HOLE NO CENTER | √ |  |  | Injection
10 | MGC | MISSING COMPONENT (ASSY INJ + 2ND) | √ |  |  | Inj & 2nd Process
11 | BR | BROKEN (PIN BROKEN), (LIFTER BROKEN) | √ |  |  | Injection
12 | GL | GATE LONG | √ |  |  | Injection
13 | TM | TRIMMING | √ |  |  | Injection
14 | MGP | MISSING PRINT | √ |  |  | 2nd Process
15 | WCR | WRONG CARAGHTER ( PRINT ) | √ |  |  | 2nd Process
16 | MSDM | MISSING DOT MARKING ( Tanda Dot,Tanda Material,Tanda Lot tgl,bln,thn ) | √ |  |  | Inj & 2nd Process
17 | MMT | MIXMATCH | √ |  |  | Injection
18 | TW | TWISTING | √ |  |  | Inj & 2nd Process
19 | BG | BENDING |  | √ |  | Inj & 2nd Process
20 | BD | BLACK DOT |  | √ |  | Injection
21 | BB | BUBBLE |  | √ |  | Injection
22 | BC | BURRICON |  | √ |  | Injection
23 | CR | CRACK |  | √ |  | Inj & 2nd Process
24 | CT | CONTAMINATION |  | √ |  | Injection
25 | DT | DENTED |  | √ |  | Inj & 2nd Process
26 | DC | DISCOLOUR (MATERIAL) / FITTING TEST NOT MATCHING COLOUR |  | √ |  | Injection
27 | FGM | FINGER MARK |  | √ |  | Injection
28 | FL | FLASH |  | √ |  | Injection
29 | FM | FLOW MARK |  | √ |  | Injection
30 | FRM | FOREIGN MATERIAL |  | √ |  | Injection
31 | GM | GASMARK |  | √ |  | Injection
32 | HM | HAIR MARK |  | √ |  | Injection
33 | OL | OILY ( OIL DI PART DI BERSIHKAN BISA HILANG ) |  | √ |  | Injection
34 | OM | OIL MARK (OIL DI PART DIBERSIHKAN TIDAK HILANG) |  | √ |  | Injection
35 | OC | OVER CUT |  | √ |  | Injection
36 | PL | PARTING LINE |  | √ |  | Injection
37 | PM | PIN MARK |  | √ |  | Injection
38 | RM | RIB MARK |  | √ |  | Injection
39 | SC | SCRATCH |  | √ |  | Injection
40 | SN | SHINING ( SHINING EX PROTECTIVE,EX POLYBAG )-INJ,PSRAY,PRINTING |  | √ |  | Inj & 2nd Process
41 | SFC | SURFACE NG ( PERMUKAAN/TEXTURE PART NG ) / RUSTY MOLD / ETCHING |  | √ |  | Inj & 2nd Process
42 | SHM | SHORT MOLD |  | √ |  | Injection
43 | SL | SILVER |  | √ |  | Injection
44 | SM | SINK MARK |  | √ |  | Injection
45 | UC | UNDER CUT |  | √ |  | Injection
46 | WL | WELD LINE |  | √ |  | Injection
47 | WD | WHITE DOT |  | √ |  | Injection
48 | WM | WHITE MARK ( WHITE STRESS / STRESS MARK ) |  | √ |  | Injection
49 | DCP | DISCOLOUR PRINT ( INK ) |  | √ |  | 2nd Process
50 | DPP | DISPOSITION PRINT ( UNPOSITION ) |  | √ |  | 2nd Process
51 | FOP | PEEL OFF PRINT |  | √ |  | 2nd Process
52 | FOS | PEEL OFF SPRAY |  | √ |  | 2nd Process
53 | DCS | DISCOLOUR SPRAY |  | √ |  | 2nd Process
54 | AN | ASSY NG ( LOCKING NOT MAXIMAL ) |  | √ |  | 2nd Process
55 | GP | GAP |  | √ |  | 2nd Process
56 | SDP | SHADOW PRINT ( BLURR / BERBAYANG ) |  | √ |  | 2nd Process
57 | STP | STEP |  | √ |  | Inj & 2nd Process
58 | TSN | TENSION NG |  | √ |  | Inj & 2nd Process
59 | LBN | LABEL NG |  | √ |  | Inj & 2nd Process
60 | MGL | MISSING LABEL |  | √ |  | Inj & 2nd Process
61 | PGN | PACKING NG (PE-BAG,P.FOAM,PARTISI,BOX),DIRTY POLYBAG, SALAH POSISI PACKING |  | √ |  | Inj & 2nd Process
62 | KB | KNOB BENDING |  | √ |  | Inj & 2nd Process
63 | KH | KNOB HARD |  | √ |  | Inj & 2nd Process
64 | DP | DOUBLE PRINT |  | √ |  | Inj & 2nd Process
65 | DP | DIRTY PRINT |  | √ |  | 2nd Process
66 | SP | SMEAR PRINT |  | √ |  | 2nd Process
67 | D | DIRTY |  |  | √ | Inj & 2nd Process
68 | DD | DIRTY DUST |  |  | √ | Inj & 2nd Process
69 | BP | BOLD PRINT |  |  | √ | 2nd Process
70 | DG | DIRTY GLUE |  |  | √ | 2nd Process
71 | DI | DIRTY INK |  |  | √ | 2nd Process
72 | DTP | DIRTY PROTECTIVE |  |  | √ | 2nd Process
73 | DTP | DIRTY PRINT (SMEAR PRINT) |  |  | √ | 2nd Process
74 | TP | THIN PRINT |  |  | √ | 2nd Process | S
75 | SHP | SHORT PRINT |  |  | √ | 2nd Process
76 | STP | SLANTING PRINT (MIRING/NO CENTER) |  |  | √ | 2nd Process
77 | BBP | BUBBLE PRINT |  |  | √ | 2nd Process
78 | BBS | BUBBLE SPRAY |  |  | √ | 2nd Process
79 | DTS | DIRTY SPRAY (PAINT) |  |  | √ | 2nd Process
80 | OS | OVER SPRAY (PAINT) |  |  | √ | 2nd Process
81 | US | UNDER SPRAY |  |  | √ | 2nd Process
82 | SDR | SOLDER NG |  |  | √ | 2nd Process
83 | WTM | WATER MARK |  |  | √ | 2nd Process
84 | MC | MIX CAVITY |  |  | √ | Inj & 2nd Process
85 | OVM | OVER MARKING ( PENCIL,CRAYON,SPIDOL,DLL ) |  |  | √ | Inj & 2nd Process
86 | OVC | OVER COMPOUND ( OVER BAHAN FINISHING / 2ND ) |  |  | √ | Inj & 2nd Process
TOTAL CLASIFICATIONS DEFECT |  |  | 18 | 48 | 20 | 86
NOTE: | GRADE | possible problem occurs from
INJECTION
2ND PROCESS
INJECTION & 2ND PROCESS
DIRTY PROTECTIVE
LOW PROTECTIVE
OVER PROTECTIVE
DIRTY GLUE
Note on C44: QC_SARWONO: rev,,add tgl 30.01.2021
Note on C71: QC_SARWONO: SATU HURUF DIRTY SAJA DIRTY DUST DI PISAH
Note on C75: QC_SARWONO: BEFORE DTI AFTER " DI" REV 21.9.22

## Pengertian
PENGERTIAN DEFECT NAME INJECTION PROCESS
NO | DEFECT NAME | PENGERTIAN
1 | DIMENSION OUT ( LOW SIZE ) | DIMENSI NG TIDAK SESUAI STANDARD TOLERANSI DRAWING PART
2 | DIMENSION OUT ( OVER SIZE )
3 | MISSING SHAPE (BENTUK) / WRONG SHAPE / ABNORMAL SHAPE | BENTUK SUATU PART BERBEDA DENGAN DRAWING PART / SAMPLE PART
4 | HOLE NO CENTER | AREA HOLE MISMATCH ( EFECTNYA DIMENSION CHECK & VISUAL NG )
5 | BROKEN (PIN BROKEN) | BROKEN KARENA PADA BAGIAN MOLD ADA YG PATAH
6 | GATE LONG | AREA GATE TIDAK DI POTONG ( SUDAH DI POTONG TIDAK RATA )
7 | TRIMMING | SISA CUTTING FLASH MASIH MENEMPEL DI AREA PART
8 | MIXMATCH | TERBENTUK AREA TIDAK PAS / MATCHING ( TERLIHAT OVAL )
9 | BLACK DOT | Terdapat Titik Hitam di area part putih / transparant menyatu ke part nya
10 | BUBBLE | Terbentuk Gelembung di dalam material ( transparant/clear )
11 | BURRICON | Material sisa/kelebihan dari dalam mold ( exmaterial sama / sampah material )
12 | CONTAMINATION | Terdapat Campuran material lain dan menyatu
13 | DISCOLOUR (MATERIAL) / FITTING TEST NOT MATCHING COLOUR | Beda Warna ( Contoh sama2 hitam : Hitam Gloosy,Hitam Dop )
14 | FINGER MARK | Bagian Part Terkena Jari Tangan ( Bekas jari terlihat )
15 | FLASH | Sirip tipis atau tepi tajam menyerupai duri yang menempel pada sisi produk cetakan./ Kelebihan Material
16 | FLOW MARK | Bayangan seperti aliran berpencar berbentuk bulatan/setengah lingkaran
17 | FOREIGN MATERIAL | Benda Asing Menempel bagian part ( kertas,besi,part lain,lakban,Logam,Sampah,dll )
18 | GASMARK | Bagian part terlihat Gosong / Terbakar
19 | HAIR MARK | Parting Line Lepas ( Berserabut ) seperti rambut
20 | OILY ( OIL DI PART DI BERSIHKAN BISA HILANG ) | Bekas Oil dari mesin/mold nempel di part
21 | OIL MARK (OIL DI PART DIBERSIHKAN TIDAK HILANG) | Bekas Oil dari mesin/mold nempel di part
22 | OVER CUT | Bekas area cutting yg terlalu dalam/over/mengurangi bentuk lainya
23 | PARTING LINE | Garis Pertemuan bagian bagain mold
24 | PIN MARK | Pada area part terbentuk bekas pin tembus ( nonjol )
25 | RIB MARK | Pada area part bagian Rib /Locking berwarna garis putih seperti mau patah
26 | SCRATCH | Pada bagian part terdapat goresan
27 | SHORT MOLD | Pada bagian part kurang material ( cetakan tidak full sesuao bentuk part )
28 | SILVER | Pada bagian part terdapat bercak2 silver nempel di material
29 | SINK MARK | Bagian Part Terlihat Cekung ( kedalam ) dekok
30 | UNDER CUT | Bagian Part tertarik ( ada bekas goresan searah dari bekas gesekan mold )
31 | WELD LINE | Garis pertemuan sambungan dari cetakan mold
32 | WHITE DOT | Titik Putih di area Black Part
33 | WHITE MARK ( WHITE STRESS / STRESS MARK ) | Area Rib terlihat garis putih